## Sheet1
Hydrogen synthesis raw data | [5 empty] | Scroll down the page for section data. Scroll right for new section.
Section 1 - Ball milled catalyst | [11 empty] | Section 2 - Hand milled and simple mixing catalyst
| Test | 1 | [7 empty] | Post experimental run |  |  | Test | 16
| Cat prep method | Ball milling 1 minute 200 rpm | [10 empty] | Cat prep method | Simple mixing |  |  |  | Results not used in analysis as
| Cat PtO2 ratio | 1 %wt | [10 empty] | Cat PtO2 ratio | 17.7 %wt |  |  |  | values are anomalously high
| Notes | No Methanol in reactor suspension | [10 empty] | Notes | Cat synthesised and used immidiately
| Mass Cat (g) | 0.15 | [10 empty] | Mass Cat (g) | 0.19219
| Time (min) | Q N2 (L/min) | Area H2 | H2 (pppmv) | Accumulation (min) | Prod H2 (µmol/min) | Prod H2 (µmol/h) | Prod H2 (µmol/h g) |  |  |  |  | Time (min) | Q N2 (L/min) | Area H2 | H2 (pppmv) | Accumulation (min) | Prod H2 (µmol/min) | Prod H2 (µmol/h) | Prod H2 (µmol/h g)
| 30 | 1.11 | 0.0059 | 29.5 | 1 | 1.340031 | 80.40187 | 536.0124 |  |  |  |  | 16 | 1 | 3.8274 | 19137 | 1 | 783.1478 | 46988.87 | 244491.7
| 30 | 1.11 | 0.0054 | 27 | 1 | 1.226469 | 73.58815 | 490.5877 |  |  |  |  | 16 | 1 | 3.8833 | 19416.5 | 1 | 794.5859 | 47675.15 | 248062.6
| 60 | 1.1 | 0.0055 | 27.5 | 1 | 1.237928 | 74.27566 | 495.1711 |  |  |  |  | 30 | 1 | 2.0359 | 10179.5 | 1 | 416.578 | 24994.68 | 130051.9
| 60 | 1.1 | 0.0048 | 24 | 1 | 1.080373 | 64.82239 | 432.1493 |  |  |  |  | 30 | 1 | 2.0328 | 10164 | 1 | 415.9437 | 24956.62 | 129853.9
| 90 | 1.05 | 0.0062 | 31 | 1 | 1.332051 | 79.92306 | 532.8204 |  |  |  |  | 60 | 0.7 | 40.97 | 204850 | 30 | 195.6062 | 11736.37 | 61066.51
| 90 | 1.05 | 0.0061 | 30.5 | 1 | 1.310566 | 78.63398 | 524.2266 |  |  |  |  | 60 | 0.7 | 40.098 | 200490 | 30 | 191.443 | 11486.58 | 59766.78
| 120 | 1.11 | 0.0042 | 21 | 1 | 0.9539204 | 57.23523 | 381.5682 |  |  |  |  | 90 | 1 | 29.26 | 146300 | 30 | 199.5689 | 11974.14 | 62303.64
| 120 | 1.11 | 0.0032 | 16 | 1 | 0.7267965 | 43.60779 | 290.7186 |  |  |  |  | 90 | 1 | 29.69 | 148450 | 30 | 202.5018 | 12150.11 | 63219.24
| 180 | 1.1 | 0.0031 | 15.5 | 1 | 0.697741 | 41.86446 | 279.0964 |  |  |  |  | 110 | 0.7 | 4.4887 | 22443.5 | 2 | 321.4612 | 19287.67 | 100357.3
| 180 | 1.1 | 0.0041 | 20.5 | 1 | 0.9228188 | 55.36913 | 369.1275 |  |  |  |  | 110 | 0.7 | 4.3743 | 21871.5 | 2 | 313.2683 | 18796.1 | 97799.57
[7 empty] | Average | 433.1478 |  |  |  |  | 130 | 0.75 | 1.66 | 8300 | 1 | 254.7471 | 15284.83 | 79529.77
[13 empty] | 130 | 0.75 | 1.71 | 8550 | 1 | 262.4202 | 15745.21 | 81925.24
[13 empty] | 150 | 0.63 | 21.13 | 105650 | 15 | 181.5886 | 10895.32 | 56690.35
[13 empty] | 150 | 0.63 | 21.64 | 108200 | 15 | 185.9715 | 11158.29 | 58058.65
| Test | 2 | [7 empty] | Post experimental run |  |  | 210 | 0.7 | 1.61 | 8050 | 1 | 230.6024 | 13836.14 | 71992
| Cat prep method | Ball milling 1 minute 200 rpm | [10 empty] | 210 | 0.7 | 1.7 | 8500 | 1 | 243.4932 | 14609.59 | 76016.4
| Cat PtO2 ratio | 1 %wt | [16 empty] | Average | 101324.1
| Notes | Cat synthesised and used immidiately
| Mass Cat (g) | 0.15
| Time (min) | Q N2 (L/min) | Area H2 | H2 (pppmv) | Accumulation (min) | Prod H2 (µmol/min) | Prod H2 (µmol/h) | Prod H2 (µmol/h g) |  |  |  |  | Test | 17
| 30 | 1.22 | 0.0644 | 322 | 1 | 16.07628 | 964.5769 | 6430.512 |  |  |  |  | Cat prep method | Simple mixing
| 30 | 1.22 | 0.0663 | 331.5 | 1 | 16.55058 | 993.0349 | 6620.232 |  |  |  |  | Cat PtO2 ratio | 17.7 %wt
| 60 | 1.21 | 0.0705 | 352.5 | 1 | 17.45478 | 1047.287 | 6981.912 |  |  |  |  | Notes | Cat synthesised and used immidiately
| 60 | 1.21 | 0.0686 | 343 | 1 | 16.98437 | 1019.062 | 6793.747 |  |  |  |  | Mass Cat (g) | 0.19219
| 90 | 1.22 | 0.0623 | 311.5 | 1 | 15.55205 | 933.1233 | 6220.822 |  |  |  |  | Time (min) | Q N2 (L/min) | Area H2 | H2 (pppmv) | Accumulation (min) | Prod H2 (µmol/min) | Prod H2 (µmol/h) | Prod H2 (µmol/h g)
| 90 | 1.22 | 0.0607 | 303.5 | 1 | 15.15264 | 909.1586 | 6061.057 |  |  |  |  | 16 | 1.54 | 0.4779 | 2389.5 | 1 | 150.5905 | 9035.431 | 47013.01
| 120 | 1.1 | 0.06 | 300 | 1 | 13.50467 | 810.2799 | 5401.866 |  |  |  |  | 16 | 1.54 | 0.4386 | 2193 | 1 | 138.2067 | 8292.405 | 43146.91
| 120 | 1.1 | 0.0598 | 299 | 1 | 13.45965 | 807.579 | 5383.86 |  |  |  |  | 30 | 1.34 | 0.5137 | 2568.5 | 1 | 140.8492 | 8450.949 | 43971.85
| 180 | 1.1 | 0.0555 | 277.5 | 1 | 12.49182 | 749.5089 | 4996.726 |  |  |  |  | 30 | 1.34 | 0.5185 | 2592.5 | 1 | 142.1652 | 8529.915 | 44382.72
| 180 | 1.1 | 0.0549 | 274.5 | 1 | 12.35677 | 741.4061 | 4942.707 |  |  |  |  | 65 | 1.41 | 0.4908 | 2454 | 1 | 141.6001 | 8496.006 | 44206.28
[7 empty] | Average | 5983.344 |  |  |  |  | 65 | 1.41 | 0.455 | 2275 | 1 | 131.2715 | 7876.289 | 40981.78
[13 empty] | 65 | 1.42 | 0.498 | 2490 | 1 | 144.6963 | 8681.781 | 45172.91
[13 empty] | 95 | 1.41 | 0.4932 | 2466 | 1 | 142.2925 | 8537.551 | 44422.45
[13 empty] | 95 | 1.41 | 0.4676 | 2338 | 1 | 134.9067 | 8094.402 | 42116.66
| Test | 3 | [7 empty] | Post experimental run |  |  | 95 | 1.41 | 0.4871 | 2435.5 | 1 | 140.5326 | 8431.957 | 43873.03
| Cat prep method | Ball milling 1 minute 200 rpm | [10 empty] | 158 | 1.42 | 25.3502 | 126751 | 63 | 116.9147 | 7014.881 | 36499.72
| Cat PtO2 ratio | 1 %wt | [10 empty] | 158 | 1.42 | 25.2605 | 126302.5 | 63 | 116.501 | 6990.06 | 36370.57
| Notes | Cat 1 day old | [10 empty] | 158 | 1.42 | 27.3623 | 136811.5 | 63 | 126.1945 | 7571.667 | 39396.78
| Mass Cat (g) | 0.15 | [10 empty] | 188 | 1.33 | 0.5851 | 2925.5 | 1 | 159.2288 | 9553.728 | 49709.81
| Time (min) | Q N2 (L/min) | Area H2 | H2 (pppmv) | Accumulation (min) | Prod H2 (µmol/min) | Prod H2 (µmol/h) | Prod H2 (µmol/h g) |  |  |  |  | 188 | 1.33 | 0.5804 | 2902 | 1 | 157.9497 | 9476.985 | 49310.5
| 30 | 1.1 | 0.0646 | 323 | 1 | 14.54002 | 872.4014 | 5816.009 |  |  |  |  | 188 | 1.33 | 0.5529 | 2764.5 | 1 | 150.4659 | 9027.955 | 46974.11
| 30 | 1.1 | 0.0634 | 317 | 1 | 14.26993 | 856.1958 | 5707.972 |  |  |  |  | 233 | 1.34 | 0.4181 | 2090.5 | 1 | 114.637 | 6878.221 | 35788.65
| 60 | 1.14 | 0.0584 | 292 | 1 | 13.62252 | 817.3514 | 5449.01 |  |  |  |  | 233 | 1.34 | 0.4161 | 2080.5 | 1 | 114.0886 | 6845.318 | 35617.45
| 60 | 1.14 | 0.0565 | 282.5 | 1 | 13.17933 | 790.7595 | 5271.73 | [10 empty] | Average | 42719.73
| 90 | 1.17 | 0.05 | 250 | 1 | 11.97004 | 718.2027 | 4788.018
| 90 | 1.17 | 0.0508 | 254 | 1 | 12.16156 | 729.6939 | 4864.626
| 120 | 1.22 | 0.0465 | 232.5 | 1 | 11.60787 | 696.4724 | 4643.149
| 120 | 1.22 | 0.047 | 235 | 1 | 11.73269 | 703.9614 | 4693.076 |  |  |  |  | Test | 17
| 180 | 1.11 | 0.0423 | 211.5 | 1 | 9.607342 | 576.4405 | 3842.937 |  |  |  |  | Cat prep method | Hand milled (no force)
| 180 | 1.11 | 0.0422 | 211 | 1 | 9.584629 | 575.0778 | 3833.852 |  |  |  |  | Cat PtO2 ratio | 1 %wt
[7 empty] | Average | 4891.038 |  |  |  |  | Notes | Cat synthesised and used immidiately
[13 empty] | Mass Cat (g) | 0.15
[13 empty] | Time (min) | Q N2 (L/min) | Area H2 | H2 (pppmv) | Accumulation (min) | Prod H2 (µmol/min) | Prod H2 (µmol/h) | Prod H2 (µmol/h g)
[13 empty] | 30 | 1.3 | 0.0697 | 348.5 | 1 | 18.54027 | 1112.416 | 7416.107
| Test | 4 | [7 empty] | Post experimental run |  |  | 30 | 1.3 | 0.0696 | 348 | 1 | 18.51367 | 1110.82 | 7405.467
| Cat prep method | Ball milling 1 minute 200 rpm | [10 empty] | 60 | 1.25 | 0.0639 | 319.5 | 1 | 16.34371 | 980.6229 | 6537.486
| Cat PtO2 ratio | 3 %wt | [10 empty] | 60 | 1.25 | 0.0634 | 317 | 1 | 16.21583 | 972.9497 | 6486.332
| Notes | Cat synthesised and used immidiately | [10 empty] | 90 | 1.2 | 0.0638 | 319 | 1 | 15.66541 | 939.9247 | 6266.165
| Mass Cat (g) | 0.15 | [10 empty] | 90 | 1.2 | 0.0635 | 317.5 | 1 | 15.59175 | 935.505 | 6236.7
| Time (min) | Q N2 (L/min) | Area H2 | H2 (pppmv) | Accumulation (min) | Prod H2 (µmol/min) | Prod H2 (µmol/h) | Prod H2 (µmol/h g) |  |  |  |  | 120 | 1.3 | 0.056 | 280 | 1 | 14.89606 | 893.7633 | 5958.422
| 30 | 1.11 | 0.1351 | 675.5 | 1 | 30.68444 | 1841.066 | 12273.78 |  |  |  |  | 120 | 1.3 | 0.0557 | 278.5 | 1 | 14.81625 | 888.9753 | 5926.502
| 30 | 1.11 | 0.1364 | 682 | 1 | 30.9797 | 1858.782 | 12391.88 |  |  |  |  | 180 | 1.25 | 0.0543 | 271.5 | 1 | 13.88832 | 833.2992 | 5555.328
| 60 | 1.13 | 0.0964 | 482 | 1 | 22.28925 | 1337.355 | 8915.698 |  |  |  |  | 180 | 1.25 | 0.0542 | 271 | 1 | 13.86274 | 831.7646 | 5545.097
| 60 | 1.13 | 0.0943 | 471.5 | 1 | 21.80369 | 1308.221 | 8721.477 | [10 empty] | Average | 6333.361
| 90 | 1.12 | 0.084 | 420 | 1 | 19.25029 | 1155.017 | 7700.115
| 90 | 1.12 | 0.0836 | 418 | 1 | 19.15862 | 1149.517 | 7663.447
| 120 | 1.1 | 0.0741 | 370.5 | 1 | 16.67826 | 1000.696 | 6671.305 |  |  |  |  | Test | 18
| 120 | 1.1 | 0.0737 | 368.5 | 1 | 16.58823 | 995.2938 | 6635.292 |  |  |  |  | Cat prep method | Hand milled (no force) | [8 empty] | Post experimental run
| 180 | 1.33 | 0.0622 | 311 | 1 | 16.92707 | 1015.624 | 6770.83 |  |  |  |  | Cat PtO2 ratio | 17.7 %wt
| 180 | 1.33 | 0.0613 | 306.5 | 1 | 16.68215 | 1000.929 | 6672.86 |  |  |  |  | Notes | Cat synthesised and used immidiately
| 210 | 1.14 | 0.0588 | 294 | 1 | 13.71583 | 822.9497 | 5486.332 |  |  |  |  | Mass Cat (g) | 0.19219
| 210 | 1.14 | 0.0585 | 292.5 | 1 | 13.64585 | 818.751 | 5458.34 |  |  |  |  | Time (min) | Q N2 (L/min) | Area H2 | H2 (pppmv) | Accumulation (min) | Prod H2 (µmol/min) | Prod H2 (µmol/h) | Prod H2 (µmol/h g)
| 240 | 1.13 | 0.0567 | 283.5 | 1 | 13.10996 | 786.5976 | 5243.984 |  |  |  |  | 30 | 1.37 | 0.4647 | 2323.5 | 1 | 130.2666 | 7815.997 | 40668.07
| 240 | 1.13 | 0.0555 | 277.5 | 1 | 12.8325 | 769.9501 | 5133 |  |  |  |  | 30 | 1.37 | 0.4444 | 2222 | 1 | 124.576 | 7474.562 | 38891.52
[7 empty] | Average | 7552.738 |  |  |  |  | 60 | 1.28 | 0.4147 | 2073.5 | 1 | 108.6135 | 6516.811 | 33908.17
[13 empty] | 60 | 1.28 | 0.4251 | 2125.5 | 1 | 111.3374 | 6680.242 | 34758.53
[13 empty] | 90 | 1.3 | 0.3946 | 1973 | 1 | 104.964 | 6297.839 | 32768.82
[13 empty] | 90 | 1.3 | 0.3886 | 1943 | 1 | 103.368 | 6202.079 | 32270.56
| Test | 5 | [7 empty] | Post experimental run |  |  | 120 | 1.35 | 0.3722 | 1861 | 1 | 102.8135 | 6168.808 | 32097.45
| Cat prep method | Ball milling 1 minute 200 rpm | [10 empty] | 120 | 1.35 | 0.376 | 1880 | 1 | 103.8632 | 6231.789 | 32425.15
| Cat PtO2 ratio | 3 %wt | [10 empty] | 180 |  |  | 0 | 60 | 0 | 0 | 0 | Failed accumulation
| Notes | Cat 1 day old | [10 empty] | 180 |  |  | 0 | 60 | 0 | 0 | 0
| Mass Cat (g) | 0.15 | [16 empty] | Average | 34723.53
| Time (min) | Q N2 (L/min) | Area H2 | H2 (pppmv) | Accumulation (min) | Prod H2 (µmol/min) | Prod H2 (µmol/h) | Prod H2 (µmol/h g)
| 30 | 1.1 | 0.1201 | 600.5 | 1 | 27.03184 | 1621.91 | 10812.74
| 30 | 1.1 | 0.1209 | 604.5 | 1 | 27.2119 | 1632.714 | 10884.76 |  |  |  |  | Test | 19
| 60 | 1.11 | 0.0891 | 445.5 | 1 | 20.23674 | 1214.204 | 8094.696 |  |  |  |  | Cat prep method | Hand milled (force applied) | [7 empty] | Post experimental run
| 60 | 1.11 | 0.0881 | 440.5 | 1 | 20.00962 | 1200.577 | 8003.847 |  |  |  |  | Cat PtO2 ratio | 17.7 %wt
| 90 | 1.1 | 0.0772 | 386 | 1 | 17.376 | 1042.56 | 6950.401 |  |  |  |  | Notes | Cat synthesised and used immidiately
| 90 | 1.1 | 0.0753 | 376.5 | 1 | 16.94835 | 1016.901 | 6779.342 |  |  |  |  | Mass Cat (g) | 0.19219
| 120 | 0.9 | 0.0705 | 352.5 | 1 | 12.98289 | 778.9736 | 5193.158 |  |  |  |  | Time (min) | Q N2 (L/min) | Area H2 | H2 (pppmv) | Accumulation (min) | Prod H2 (µmol/min) | Prod H2 (µmol/h) | Prod H2 (µmol/h g)
| 120 | 0.9 | 0.0697 | 348.5 | 1 | 12.83557 | 770.1342 | 5134.228 |  |  |  |  | 15 | 1.04 | 0.1986 | 993 | 1 | 42.26224 | 2535.734 | 13193.89
| 180 | 0.94 | 0.0611 | 305.5 | 1 | 11.75192 | 705.1154 | 4700.769 |  |  |  |  | 15 | 1.04 | 0.1937 | 968.5 | 1 | 41.21951 | 2473.171 | 12868.36
| 180 | 0.94 | 0.0623 | 311.5 | 1 | 11.98273 | 718.9638 | 4793.092 |  |  |  |  | 15 | 1.04 | 0.1734 | 867 | 1 | 36.89966 | 2213.979 | 11519.74
[7 empty] | Average | 7134.703 |  |  |  |  | 30 | 1.1 | 0.2516 | 1258 | 1 | 56.62956 | 3397.774 | 17679.24
[13 empty] | 30 | 1.1 | 0.2654 | 1327 | 1 | 59.73564 | 3584.138 | 18648.93
[13 empty] | 60 | 1.12 | 0.2669 | 1334.5 | 1 | 61.16549 | 3669.93 | 19095.32
[13 empty] | 60 | 1.12 | 0.253 | 1265 | 1 | 57.98003 | 3478.802 | 18100.85
| Test | 6 | [7 empty] | Post experimental run |  |  | 60 | 1.12 | 0.2653 | 1326.5 | 1 | 60.79882 | 3647.929 | 18980.85
| Cat prep method | Ball milling 1 minute 200 rpm | [10 empty] | 90 | 1.38 | 0.1918 | 959 | 1 | 54.15862 | 3249.517 | 16907.84
| Cat PtO2 ratio | 5 %wt | [10 empty] | 90 | 1.38 | 0.1753 | 876.5 | 1 | 49.49951 | 2969.971 | 15453.3
| Notes | Cat synthesised and used immidiately | [10 empty] | 150 | 1.16 | 0.159 | 795 | 1 | 37.7394 | 2264.364 | 11781.9
| Mass Cat (g) | 0.15 | [10 empty] | 180 | 1.1 | 0.1396 | 698 | 1 | 31.42085 | 1885.251 | 9809.31
| Time (min) | Q N2 (L/min) | Area H2 | H2 (pppmv) | Accumulation (min) | Prod H2 (µmol/min) | Prod H2 (µmol/h) | Prod H2 (µmol/h g) |  |  |  |  | 210 | 1.17 | 0.1256 | 628 | 1 | 30.06875 | 1804.125 | 9387.195
| 30 | 1.24 | 0.2201 | 1100.5 | 1 | 55.84466 | 3350.679 | 22337.86 | [10 empty] | Average | 14878.98
| 30 | 1.24 | 0.2194 | 1097 | 1 | 55.66705 | 3340.023 | 22266.82
| 60 | 1.22 | 0.1775 | 887.5 | 1 | 44.30963 | 2658.578 | 17723.85
| 60 | 1.22 | 0.1782 | 891 | 1 | 44.48437 | 2669.062 | 17793.75
| 90 | 1.21 | 0.1514 | 757 | 1 | 37.48445 | 2249.067 | 14993.78
| 90 | 1.21 | 0.1548 | 774 | 1 | 38.32624 | 2299.574 | 15330.5
| 120 | 1.38 | 0.1078 | 539 | 1 | 30.43952 | 1826.371 | 12175.81
| 120 | 1.38 | 0.1053 | 526.5 | 1 | 29.73359 | 1784.015 | 11893.44
| 180 | 1.21 | 0.087 | 435 | 1 | 21.53994 | 1292.396 | 8615.976
| 180 | 1.21 | 0.0892 | 446 | 1 | 22.08463 | 1325.078 | 8833.852
[7 empty] | Average | 15196.56
| Test | 7 | [8 empty] | Post experimental run
| Cat prep method | Ball milling 1 minute 200 rpm
| Cat PtO2 ratio | 5 %wt
| Notes | Cat 1 day old
| Mass Cat (g) | 0.15
| Time (min) | Q N2 (L/min) | Area H2 | H2 (pppmv) | Accumulation (min) | Prod H2 (µmol/min) | Prod H2 (µmol/h) | Prod H2 (µmol/h g)
| 30 | 1.12 | 0.2572 | 1286 | 1 | 58.94254 | 3536.553 | 23577.02
| 30 | 1.12 | 0.2572 | 1286 | 1 | 58.94254 | 3536.553 | 23577.02
| 60 | 1.12 | 0.2026 | 1013 | 1 | 46.42986 | 2785.791 | 18571.94
| 60 | 1.12 | 0.1974 | 987 | 1 | 45.23817 | 2714.29 | 18095.27
| 90 | 0.3 | 0.1137 | 568.5 | 1 | 6.979457 | 418.7674 | 2791.783 | Gas sample bag had a hole
| 90 | 0.3 | 0.1062 | 531 | 1 | 6.51907 | 391.1442 | 2607.628
| 120 | 1.3 | 0.1023 | 511.5 | 1 | 27.2119 | 1632.714 | 10884.76
| 120 | 1.3 | 0.101 | 505 | 1 | 26.8661 | 1611.966 | 10746.44
| 180 | 1.12 | 0.087 | 435 | 1 | 19.9378 | 1196.268 | 7975.119
| 180 | 1.12 | 0.086 | 430 | 1 | 19.70863 | 1182.518 | 7883.451
[7 empty] | Average | 15163.88
| Test | 8 | [7 empty] | Post experimental run
| Cat prep method | Ball milling 1 minute 200 rpm
| Cat PtO2 ratio | 7 %wt
| Notes | Cat synthesised and used immidiately
| Mass Cat (g) | 0.15
| Time (min) | Q N2 (L/min) | Area H2 | H2 (pppmv) | Accumulation (min) | Prod H2 (µmol/min) | Prod H2 (µmol/h) | Prod H2 (µmol/h g)
| 30 | 1.2 | 0.3537 | 1768.5 | 1 | 86.84727 | 5210.836 | 34738.91
| 30 | 1.2 | 0.3494 | 1747 | 1 | 85.79146 | 5147.487 | 34316.58
| 60 | 1.15 | 0.3412 | 1706 | 1 | 80.28728 | 4817.237 | 32114.91
| 60 | 1.15 | 0.3387 | 1693.5 | 1 | 79.69901 | 4781.941 | 31879.6
| 90 | 1.2 | 0.2929 | 1464.5 | 1 | 71.91848 | 4315.109 | 28767.39
| 90 | 1.2 | 0.2815 | 1407.5 | 1 | 69.11933 | 4147.16 | 27647.73
| 120 | 1.2 | 0.2755 | 1377.5 | 1 | 67.6461 | 4058.766 | 27058.44
| 120 | 1.2 | 0.2708 | 1354 | 1 | 66.49206 | 3989.524 | 26596.82
| 180 | 1.1 | 0.2254 | 1127 | 1 | 50.73253 | 3043.952 | 20293.01
| 180 | 1.1 | 0.2245 | 1122.5 | 1 | 50.52996 | 3031.797 | 20211.98
[7 empty] | Average | 28362.54
| Test | 9 | [7 empty] | Post experimental run
| Cat prep method | Ball milling 1 minute 200 rpm
| Cat PtO2 ratio | 7 %wt
| Notes | Cat 1 day old
| Mass Cat (g) | 0.15
| Time (min) | Q N2 (L/min) | Area H2 | H2 (pppmv) | Accumulation (min) | Prod H2 (µmol/min) | Prod H2 (µmol/h) | Prod H2 (µmol/h g)
| 30 | 1.11 | 0.4184 | 2092 | 1 | 95.02865 | 5701.719 | 38011.46
| 30 | 1.11 | 0.4284 | 2142 | 1 | 97.29989 | 5837.993 | 38919.95
| 60 | 1.2 | 0.314 | 1570 | 1 | 77.09936 | 4625.962 | 30839.74
| 60 | 1.2 | 0.3129 | 1564.5 | 1 | 76.82927 | 4609.756 | 30731.71
| 90 | 1.2 | 0.2891 | 1445.5 | 1 | 70.98543 | 4259.126 | 28394.17
| 90 | 1.2 | 0.2889 | 1444.5 | 1 | 70.93632 | 4256.179 | 28374.53
| 120 | 1.3 | 0.251 | 1255 | 1 | 66.76625 | 4005.975 | 26706.5
| 120 | 1.3 | 0.25 | 1250 | 1 | 66.50025 | 3990.015 | 26600.1
| 180 | 1.13 | 0.2208 | 1104 | 1 | 51.05255 | 3063.153 | 20421.02
| 180 | 1.13 | 0.2213 | 1106.5 | 1 | 51.16815 | 3070.089 | 20467.26
[7 empty] | Average | 28946.64
| Test | 10
| Cat prep method | Ball milling 1 minute 200 rpm
| Cat PtO2 ratio | 10 %wt
| Notes | Cat synthesised and used immidiately
| Mass Cat (g) | 0.15
| Time (min) | Q N2 (L/min) | Area H2 | H2 (pppmv) | Accumulation (min) | Prod H2 (µmol/min) | Prod H2 (µmol/h) | Prod H2 (µmol/h g)
| 30 | 1.1 | 0.4681 | 2340.5 | 1 | 105.3589 | 6321.534 | 42143.56
| 30 | 1.1 | 0.4639 | 2319.5 | 1 | 104.4136 | 6264.814 | 41765.43
| 60 | 1.14 | 0.5025 | 2512.5 | 1 | 117.2144 | 7032.861 | 46885.74
| 60 | 1.14 | 0.4925 | 2462.5 | 1 | 114.8817 | 6892.904 | 45952.69
| 90 | 1.04 | 0.4521 | 2260.5 | 1 | 96.20724 | 5772.434 | 38482.89
| 90 | 1.04 | 0.4542 | 2271 | 1 | 96.65412 | 5799.247 | 38661.65
| 120 | 1.3 | 0.3772 | 1886 | 1 | 100.3356 | 6020.134 | 40134.23
| 120 | 1.3 | 0.3767 | 1883.5 | 1 | 100.2026 | 6012.154 | 40081.03
| 180 | 1.24 | 0.378 | 1890 | 1 | 95.90768 | 5754.461 | 38363.07
| 180 | 1.24 | 0.3795 | 1897.5 | 1 | 96.28826 | 5777.296 | 38515.31
[7 empty] | Average | 41098.56
| Test | 11
| Cat prep method | Ball milling 1 minute 200 rpm
| Cat PtO2 ratio | 10 %wt
| Notes | Cat 3 day old
| Mass Cat (g) | 0.15
| Time (min) | Q N2 (L/min) | Area H2 | H2 (pppmv) | Accumulation (min) | Prod H2 (µmol/min) | Prod H2 (µmol/h) | Prod H2 (µmol/h g)
| 30 | 1.11 | 0.3594 | 1797 | 1 | 81.62834 | 4897.7 | 32651.33
| 30 | 1.11 | 0.3613 | 1806.5 | 1 | 82.05987 | 4923.592 | 32823.95
| 60 | 1.1 | 0.4309 | 2154.5 | 1 | 96.986 | 5819.16 | 38794.4
| 60 | 1.1 | 0.4238 | 2119 | 1 | 95.38795 | 5723.277 | 38155.18
| 90 | 1.3 | 0.3368 | 1684 | 1 | 89.58913 | 5375.348 | 35835.65
| 90 | 1.3 | 0.3251 | 1625.5 | 1 | 86.47692 | 5188.615 | 34590.77
| 120 | 1.34 | 0.3121 | 1560.5 | 1 | 85.57333 | 5134.4 | 34229.33
| 120 | 1.34 | 0.3087 | 1543.5 | 1 | 84.6411 | 5078.466 | 33856.44
| 180 | 1.2 | 0.296 | 1480 | 1 | 72.67965 | 4360.779 | 29071.86
| 180 | 1.2 | 0.2968 | 1484 | 1 | 72.87608 | 4372.565 | 29150.43
[7 empty] | Average | 33915.94
| Test | 12 | [8 empty] | Post experimental run
| Cat prep method | Ball milling 1 minute 200 rpm
| Cat PtO2 ratio | 20 %wt
| Notes | Cat synthesised and used immidiately
| Mass Cat (g) | 0.15
| Time (min) | Q N2 (L/min) | Area H2 | H2 (pppmv) | Accumulation (min) | Prod H2 (µmol/min) | Prod H2 (µmol/h) | Prod H2 (µmol/h g)
| 30 | 1.3 | 0.5113 | 2556.5 | 1 | 136.0063 | 8160.378 | 54402.52
| 30 | 1.3 | 0.5137 | 2568.5 | 1 | 136.6447 | 8198.682 | 54657.88
| 60 | 1.2 | 0.4577 | 2288.5 | 1 | 112.3834 | 6743.002 | 44953.35
| 60 | 1.2 | 0.453 | 2265 | 1 | 111.2293 | 6673.76 | 44491.73
| 90 | 1.25 | 0.3248 | 1624 | 1 | 83.07415 | 4984.449 | 33229.66
| 90 | 1.25 | 0.3149 | 1574.5 | 1 | 80.54203 | 4832.522 | 32216.81
| 120 |  |  | 0 | 1 | 0 | 0 | 0 | Gas sample bag had a hole
| 120 |  |  | 0 | 1 | 0 | 0 | 0
| 180 | 1.2 | 0.3865 | 1932.5 | 1 | 94.90097 | 5694.058 | 37960.39
| 180 | 1.2 | 0.3904 | 1952 | 1 | 95.85857 | 5751.514 | 38343.43
[7 empty] | Average | 42531.97
| Test | 13 | [7 empty] | Post experimental run
| Cat prep method | Ball milling 1 minute 200 rpm
| Cat PtO2 ratio | 20 %wt
| Notes | Cat 1 day old
| Mass Cat (g) | 0.15
| Time (min) | Q N2 (L/min) | Area H2 | H2 (pppmv) | Accumulation (min) | Prod H2 (µmol/min) | Prod H2 (µmol/h) | Prod H2 (µmol/h g)
| 30 | 1.05 | 0.6164 | 3082 | 1 | 132.4317 | 7945.899 | 52972.66
| 30 | 1.05 | 0.6188 | 3094 | 1 | 132.9473 | 7976.837 | 53178.92
| 60 | 1.06 | 0.6399 | 3199.5 | 1 | 138.7899 | 8327.394 | 55515.96
| 60 | 1.06 | 0.6276 | 3138 | 1 | 136.1221 | 8167.327 | 54448.85
| 90 | 1 | 0.6299 | 3149.5 | 1 | 128.8877 | 7733.262 | 51555.08
| 90 | 1 | 0.6286 | 3143 | 1 | 128.6217 | 7717.302 | 51448.68
| 120 | 1.07 | 0.5782 | 2891 | 1 | 126.5907 | 7595.441 | 50636.27
| 120 | 1.07 | 0.5693 | 2846.5 | 1 | 124.6421 | 7478.528 | 49856.85
| 180 | 1.18 | 0.608 | 3040 | 1 | 146.7998 | 8807.988 | 58719.92
| 180 | 1.18 | 0.5979 | 2989.5 | 1 | 144.3612 | 8661.671 | 57744.48
[7 empty] | Average | 53607.77
| Test | 14
| Cat prep method | Ball milling 1 minute 200 rpm
| Cat PtO2 ratio | 30 %wt
| Notes | Cat synthesised and used immidiately
| Mass Cat (g) | 0.15
| Time (min) | Q N2 (L/min) | Area H2 | H2 (pppmv) | Accumulation (min) | Prod H2 (µmol/min) | Prod H2 (µmol/h) | Prod H2 (µmol/h g)
| 30 | 1 | 0.7107 | 3553.5 | 1 | 145.4207 | 8725.241 | 58168.28
| 30 | 1 | 0.7089 | 3544.5 | 1 | 145.0524 | 8703.143 | 58020.95
| 60 | 1.02 | 0.6949 | 3474.5 | 1 | 145.0315 | 8701.891 | 58012.6
| 60 | 1.02 | 0.6824 | 3412 | 1 | 142.4227 | 8545.359 | 56969.06
| 90 | 1 | 0.7443 | 3721.5 | 1 | 152.2958 | 9137.748 | 60918.32
| 90 | 1 | 0.7422 | 3711 | 1 | 151.8661 | 9111.966 | 60746.44
| 120 | 0.9 | 0.7639 | 3819.5 | 1 | 140.6756 | 8440.539 | 56270.26
| 120 | 0.9 | 0.7658 | 3829 | 1 | 141.0255 | 8461.532 | 56410.21
| 180 | 1.24 | 0.8452 | 4226 | 1.17 | 183.2885 | 10997.31 | 73315.4
| 180 | 1.24 | 0.8429 | 4214.5 | 1.17 | 182.7897 | 10967.38 | 73115.89
[7 empty] | Average | 61194.74
| Test | 15 | [7 empty] | Post experimental run
| Cat prep method | Ball milling 1 minute 200 rpm
| Cat PtO2 ratio | 30 %wt
| Notes | Cat 1 day old
| Mass Cat (g) | 0.15
| Time (min) | Q N2 (L/min) | Area H2 | H2 (pppmv) | Accumulation (min) | Prod H2 (µmol/min) | Prod H2 (µmol/h) | Prod H2 (µmol/h g)
| 30 | 1.03 | 0.6126 | 3063 | 1 | 129.1083 | 7746.497 | 51643.31
| 30 | 1.03 | 0.6087 | 3043.5 | 1 | 128.2863 | 7697.18 | 51314.54
| 60 | 1.03 | 0.6105 | 3052.5 | 1 | 128.6657 | 7719.942 | 51466.28
| 60 | 1.03 | 0.6034 | 3017 | 1 | 127.1693 | 7630.16 | 50867.74
| 90 | 1.05 | 0.6445 | 3222.5 | 1 | 138.4689 | 8308.131 | 55387.54
| 90 | 1.05 | 0.6298 | 3149 | 1 | 135.3106 | 8118.636 | 54124.24
| 120 | 1.1 | 0.7261 | 3630.5 | 1 | 163.429 | 9805.737 | 65371.58
| 120 | 1.1 | 0.7107 | 3553.5 | 1 | 159.9628 | 9597.766 | 63985.1
| 180 | 1.1 | 0.4764 | 2382 | 1 | 107.227 | 6433.623 | 42890.82
| 180 | 1.1 | 0.4772 | 2386 | 1 | 107.4071 | 6444.426 | 42962.84
[7 empty] | Average | 53001.4